## ILI for Pipe w Releases, 99-03
This table provides a snapshot of the use of ILI in onshore pipe that was involved in a release of 5 barrels or more over the 1999-2003 period. The columns under the heading "Inspected by Any Tool at the Point of Failure" describe whether a pipe had been inspected, and provide a snapshot of total tool use. The column labeled "Inspected by Target Tool at the Point of Failure" includes only those incidents where the pipe had been inspected by a tool that was designed to find the specific type of anomaly or defect involved. See list in footnote below. Please note that some categories include too few incidents to draw general conclusions from the data. This table will be updated annually.
PPTS Onshore Pipe Incidents, 5 barrels or more, 1999-2003 (Number of Incidents)
|  | Inspected by Any Tool at the Point of Failure |  |  | Inspected by Target Tool* at the Point of Failure | Target Tool as % of All Incidents
Commodity | Cause | No or Unknown | Yes | All Incidents | Yes | %
Crude | External Corrosion | 89 | 10 | 99 | 10 | 10.10101
| Internal Corrosion | 94 | 8 | 102 | 8 | 7.843137
| Prior Third Party Damage | 5 | 2 | 7 | 2 | 28.57143
| Subtotal | 188 | 20 | 208 | 20 | 9.615385
| Pipe Material, etc.** | 5 | 13 | 18 | 7 | 38.88889
| All Other Causes | 67 | 21 | 88 |  | NA
| All Causes | 260 | 54 | 314 | 27 | NA
HVL | External Corrosion | 6 | 2 | 8 | 2 | 25
| Internal Corrosion | 0 | 0 | 0 | 0
| Prior Third Party Damage | 1 | 1 | 2 | 1 | 50
| Subtotal | 7 | 3 | 10 | 3 | 30
| Pipe Material, etc.** | 5 | 2 | 7 | 1 | 14.28571
| All Other Causes | 37 | 7 | 44 |  | NA
| All Causes | 49 | 12 | 61 | 4 | NA
Refined Product | External Corrosion | 15 | 14 | 29 | 14 | 48.27586
| Internal Corrosion | 2 |  | 2 |  | 0
| Prior Third Party Damage | 4 | 11 | 15 | 11 | 73.33333
| Subtotal | 21 | 25 | 46 | 25 | 54.34783
| Pipe Material, etc.** | 8 | 10 | 18 | 5 | 27.77778
| All Other Causes | 54 | 34 | 88 |  | NA
| All Causes | 83 | 69 | 152 | 30 | NA
All Commodities | External Corrosion | 110 | 26 | 136 | 26 | 19.11765
| Internal Corrosion | 96 | 8 | 104 | 8 | 7.692308
| Prior Third Party Damage | 10 | 14 | 24 | 14 | 58.33333
| Subtotal | 216 | 48 | 264 | 48 | 18.18182
| Pipe Material, etc.** | 18 | 25 | 43 | 13 | 30.23256
| All Other Causes | 158 | 62 | 220 |  | NA
| All Causes | 392 | 135 | 527 | 61 | NA
* "Target Tools" are tools that target the pertinent anomaly or defect:
External Corrosion: High resolution or low resolution MFL; ultrasonic tool
Internal Corrosion: High resolution or low resolution MFL; ultrasonic tool
Prior Third Party Damage: All tools
Pipe Material, etc: geometry tool; caliper tool, crack tool, hard spot tool, other device
**Pipe Material, etc. means "Pipe material, pipe seam, pipe weld or repair weld failure"
The PPTS release record includes information on the following types of ILI tools:
High resolution magnetic flux tool
Low resolution magnetic flux tool
UT tool
Geometry tool
Caliper tool
Crack tool
Hard spot tool
Other device